## Layer Names
Structures | layer definition | Masks | layer definition | Dummy Layers | layer definition
Si full thickness | 1/0 | Si full etch | 11/0 | hard mask | 21
Si partial etch | 2/0 | Si partial etch | 12/0 | Release | 22
oxide (SOI) | 3/0 | Anchor etch | 13/0 | Metal lift-off | 23
oxide (LTO) | 4/0 | PSG etch | 14/0
oxide (PSG) | 5/0 | polySi etch | 15/0
polySi (anchor) | 6/0 | metal lift-off | 16/0
polySi (MEMS) | 7/0
polySi (top) | 8/0
Metal | 9/0
Si substrate | 10/0

## Fabrication Process
Figure | Step | Description | Mask
| 0 | Start with SOI (220 nm Si / 2 µm BOX)
| 1 | Si partial etch (70 nm depth, 150 nm slab remains) | Mask #1
| 2 | Si full etch | Mask #2
| 3 | LTO deposition (~1 μm) and CMP
| 4 | PSG deposition (~2 μm)
| 5 | a-Si deposition (hard mask, ~200 nm) | Mask #3
| 6 | a-Si (hard mask) litho and etch (Mask #3 patterns PSG etch regions) | Mask #3
| 7.1 | PR coating (over patterned hard mask)
| 7.2 | PR litho (Mask #4 defines anchor openings) | Mask #4
| 7.3 | Anchor etch
Etching the depth of LTO on PSG
(~1 µm into PSG, stopping ~1 µm above SOI)
| 7.4 | PR removal (hard mask remains)
| 8 | PSG etch via hard mask (~2 µm remaining PSG + 1 µm LTO, to SOI)
| 9.1 | Hard mask removal (optional)
| 9.2 | a-Si deposition (~500 nm, conformal LPCVD into anchor trenches)
| 10 | PSG deposition (~2 µm, P+ dopant source for a-Si)
| 11 | Anealing (~1050 °C, PSG doping drive-in + a-Si → poly-Si)
| 12 | Top PSG removal (strip dopant PSG, exposes poly-Si surface)
| 13 | poly-Si litho and etch (~500 nm partial etch, defines MEMS structures) | Mask #5
| 14 | Metal lift-off (~500 nm Al on poly-Si pads) (tentative) | Mask #6
| 15 | Release (HF, removes sacrificial PSG/LTO, free MEMS)

## Layer Specifications
| Min feature [um] | Min gap [um] | Max feature [um]
Si full | 0.25 | 0.25
Si partial | 0.25 | 0.25
anchor | 0.3 | 0.3
PSG hole | 0.3 | 0.3 | 0.8
metal | 1 | 1
\A enclosures B\ | Si full | Si partial | anchor | PSG | metal | PolySi
Si full | / | 0.3 | 0.5 | - | - | -
Si partial | - | / | - | - | - | -
anchor | - | - | / | - | - | -
PSG | - | - | - | / | - | -
metal | - | - | - | - | / | -
PolySi | - | - | 0.4 | 0.5 | 0.5 | /
outside\overlap | Si full | Si partial | anchor | PSG | metal | PolySi
Si full | / | - | - | - | - | -
Si partial | 0.2 | / | - | - | - | -
anchor | - | - | / | - | - | -
PSG | - | - | - | / | - | -
metal | - | - | 0.5 | - | / | 0.5
PolySi | - | - | - | - | 0.5 | /
gap | Si full | Si partial | anchor | PSG | metal | PolySi
Si full | / | 0.2 | - | - | - | -
Si partial | 0.2 | / | - | - | - | -
anchor | - | - | / | 1 | - | 0.5
PSG | - | - | 1 | / | - | -
metal | - | - | - | - | / | 0.5
PolySi | - | - | 0.5 | - | 0.5 | /
OPTICAL MEMS PHOTONIC SWITCH DESIGN RULES
Process: Custom SOI-based MEMS, 6 Masks, Wafer: 220 nm SOI / 2 µm BOX
# | Category | Rule Description | Value (µm) | Spreadsheet Ref | PDK Ref | Notes / Rationale
MINIMUM WIDTH (same-layer)
W.01 | Min Width | Si full-etch features | 0.25 | Layer Specs B2 | min_width_si_full | Waveguide cores, photonic structures
W.02 | Min Width | Si partial-etch features | 0.25 | Layer Specs B3 | min_width_si_partial | Rib waveguide slabs
W.03 | Min Width | Anchor etch openings | 0.3 (comment) | Layer Specs B4 | min_width_anchor | Trench width for conformal poly-Si step coverage
W.04 | Min Width | PSG etch openings | 0.3 (same as W.03?) | Layer Specs B5 | min_width_psg | Sacrificial oxide patterning
W.05 | Min Width | Metal (Al lift-off) | 1 | Layer Specs B6 | min_width_metal | Lift-off resist undercut requires wider features
W.06 | Min Width | Poly-Si structural features | 0.5 | -- | -- | Critical for comb fingers, flexures, MEMS beams. Likely 0.3-0.5 µm
W.07 | Min Width | a-Si hard mask features | 0.5 (same as W.06?) | -- | -- | Hard mask patterned with Mask #3; needs own min width rule
W.08 | Min Width | Release region openings | 3 (conservative?) | -- | -- | Min opening for HF etchant access during release
MINIMUM SPACE / GAP (same-layer)
S.01 | Min Gap | Si full-etch spacing | 0.25 | Layer Specs C2 | min_gap_si_full | Directional coupler gaps, waveguide pitch
S.02 | Min Gap | Si partial-etch spacing | 0.25 | Layer Specs C3 | min_gap_si_partial
S.03 | Min Gap | Anchor opening spacing | 0.3 | Layer Specs C4 | min_gap_anchor
S.04 | Min Gap | PSG opening spacing | 0.3 | Layer Specs C5 | min_gap_psg
S.05 | Min Gap | Metal spacing | 1 | Layer Specs C6 | min_gap_metal | Lift-off process limits minimum pitch
S.06 | Min Gap | Poly-Si structural spacing | 0.3 (tentative) | -- | -- | Electrostatic comb finger gap. Likely ~0.3-0.5 µm
S.07 | Min Gap | a-Si hard mask spacing | 0.3 (same as S.04?) | -- | -- | Same etch step as PSG; may share rule with S.04
ENCLOSURE (A encloses B)
E.01 | Enclosure | Si full encloses Si partial | 0.3 | Layer Specs D8 | enc_si_full_of_si_partial | Rib-to-strip transition margin
E.02 | Enclosure | Si full encloses anchor | 0.5 | Layer Specs D9 | enc_si_full_of_anchor | Anchor must land on unetched SOI
E.03 | Enclosure | Poly-Si encloses anchor | 0.4 | Layer Specs G13 | enc_polysi_of_anchor | Poly shell must fully seal anchor oxide core against HF
E.04 | Enclosure | Poly-Si encloses PSG etch | 0.5 | Layer Specs G13 | enc_polysi_of_psg | Ensures oxide gap is fully defined under poly
E.05 | Enclosure | Poly-Si encloses metal | 0.5 | Layer Specs G13 | enc_polysi_of_metal | Metal must sit on poly; no overhang
E.06 | Enclosure | Anchor encloses metal contact (if any) | 2 (tentative) | -- | -- | If metal routes over anchors, anchor must enclose contact region
E.07 | Enclosure | Hard mask encloses PSG etch region | 0.3 (tentative) | -- | -- | a-Si hard mask must extend beyond PSG etch edges for process margin
EXTENSION / OVERLAP (A extends outside B)
X.01 | Extension | Si partial extends outside Si full | 0.2 | Layer Specs C17 | ext_si_partial_outside_si_full | Slab extends past rib core
X.02 | Extension | Metal extends outside anchor | 0.5 | Layer Specs F20 | ext_metal_outside_anchor | Metal pad overhangs anchor landing
X.03 | Extension | Metal extends outside poly-Si | 0.5 | Layer Specs F21 | ext_metal_outside_polysi
X.04 | Extension | Poly-Si extends outside metal | 0.5 | Layer Specs G21 | ext_polysi_outside_metal
INTER-LAYER GAP (min distance between features on different layers)
G.01 | Inter-layer Gap | Si full <> Si partial edge spacing | 0.2 | Layer Specs B23/C24 | gap_si_full_to_si_partial | Avoid narrow slivers at etch boundary
G.02 | Inter-layer Gap | Anchor <> PSG opening spacing | 1 | Layer Specs E25/D26 | gap_anchor_to_psg | Prevent etch interaction between adjacent openings
G.03 | Inter-layer Gap | Anchor <> poly-Si edge spacing | 0.5 | Layer Specs G25/D28 | gap_anchor_to_polysi
G.04 | Inter-layer Gap | Metal <> poly-Si edge spacing | 0.5 | Layer Specs F27/G28 | gap_metal_to_polysi
G.05 | Inter-layer Gap | Si full <> anchor spacing | 1 (tentative) | -- | -- | Anchor trench should not abut photonic waveguide too closely
G.06 | Inter-layer Gap | Metal <> anchor spacing | 2 (same as E.06) | -- | -- | Routing clearance to anchor perimeter
G.07 | Inter-layer Gap | Release region <> anchor spacing | 2 (tentative) | -- | -- | HF undercut guard band around protected anchors
MINIMUM AREA
A.01 | Min Area | Si full minimum feature area | 0.25^2 (W.01^2) | -- | -- | Prevent fragile slivers from lithography artifacts
A.02 | Min Area | Anchor opening minimum area | 1.5^2 (M.04^2) | -- | -- | Ensure anchor contact provides sufficient mechanical strength
A.03 | Min Area | Metal pad minimum area | 50^2 (shrink rule?) | -- | -- | Wire-bond or probe pad minimum landing area
A.04 | Min Area | Poly-Si minimum feature area | 0.3^2 (W.06^2) | -- | -- | Prevent free-floating poly-Si debris post-release
MEMS-SPECIFIC / STRUCTURAL RULES
M.01 | MEMS | Max unsupported poly-Si span (camped-clamped) | 65 | -- | -- | Max free-standing beam length before stiction risk during drying; depends on poly thickness and gap
M.02 | MEMS | Release hole max pitch / spacing | 10 | -- | -- | Ensure full HF access under large poly plates; typ. ≤10-20 µm pitch
M.03 | MEMS | Release hole min diameter | 2 (conservative?) | -- | -- | Min hole size for adequate etchant flow
M.04 | MEMS | Anchor width ≥ 2× trench depth (aspect ratio) | 3 | -- | -- | W ≥ 6 µm for 3 µm trench to ensure poly-Si step coverage. Critical rule you identified.
M.05 | MEMS | Comb finger length / width aspect ratio limit | 15:1 | -- | -- | Prevent lateral stiction or curling of high-AR comb fingers
M.06 | MEMS | Min gap under released poly (air gap) | 2 (set by CMP/depo) | -- | THICKNESS_PSG=2.0 | Defined via PSG thickness; should be explicitly a design rule for electrostatic calcs
M.07 | MEMS | Spring beam min width | 0.8 (W.06 w/ margin) | -- | -- | Spring constant ∝ w³; ±10% width error → ±33% k error
M.08 | MEMS | Electrical isolation gap (poly-Si to poly-Si) | 2 (tentative) | -- | -- | Min gap for voltage hold-off between comb drive electrodes
PHOTONIC-SPECIFIC RULES
P.01 | Photonic | Min waveguide bend radius (strip) | 5 | -- | xs_strip radius_min | In cross-section, not as DRC rule. Should be a DRC-checkable constraint.
P.02 | Photonic | Min waveguide bend radius (rib) | 5 | -- | xs_rib radius_min | Same: defined as default param, not enforceable DRC rule
P.03 | Photonic | Waveguide <> MEMS poly-Si clearance | 2 (consider trench) | -- | -- | Evanescent field of waveguide must not couple to poly-Si unless intended
P.04 | Photonic | Waveguide <> metal clearance | 5 (tentative) | -- | -- | Metal absorption loss; keep metal away from optical mode
P.05 | Photonic | Coupler gap tolerance annotation | 0.02 (shrink rule?) | -- | -- | Directional/adiabatic coupler gaps are performance-critical; mark for tighter CD control
GEOMETRY INTEGRITY RULES
I.01 | Geometry | Min acute angle (all layers) | 45º | -- | -- | Angles < 45° cause lithography issues; typically forbidden or flagged
I.02 | Geometry | Min notch width (all layers) | 0.3 (same as W.04) | -- | -- | Notches narrower than min space cause etch problems
I.03 | Geometry | Grid snap (manufacturing grid) | 0.01 (conservative?) | -- | -- | All vertices on e.g. 1 nm or 5 nm grid

## Design Target
| Basic Target | Higher Target
MEMS
Frequency | 100 kHz | 200 kHz
Voltage | 20 V | 10 V
Optics
ER (OFF state) | 20 dB | 30 dB
ER (thru port) | 15 dB | 20 dB
Insertion loss | 0.5 dB | 0.2 dB
Footprint | 250 μm | 200 μm

## Timeline
| MEMS Project |  | Microlens Project
| Process | Target
End of March | Design variations for MEMS, fabrication test for anchor, poly layer, interconnecting wires, etc | Have 1 functional MEMS structure
End of May
Week of 01/26
Week of 02/02 |  | Layout for 1 switch (MEMS part)
Week of 02/09 |  | Layout for 8 x 8 switch (at least 1 version)
Week of 02/16 |  | Total layout, ordering masks (MEMS layer)
Week of 02/23
Week of 03/02 |  | Fabrication test for poly layer
Week of 03/09
Week of 03/16 | OFC
Week of 03/23
Week of 03/30 |  | Try to have 1 functional MEMS device (for CUbiC quater report)

## MEMS Actuator
Nominal design for linear spring: (Sirui)
Spring constant |  | Sample Layout | (Link to Klayout in Google folder)
Spring dimenions | 0.5 x 50
Comb force
Number of fingers | 80
Finger gap | 0.5
Wavegiode Crossing

## Optical Design (Sirui)
Adiabatic coupler
Half rib, full strip | Link to Lumeriucal