## Layer Names
Structures | layer definition | Masks | layer definition | Dummy Layers | layer definition
Si full thickness | 1/0 | Si full etch | 11/0 | hard mask | 21
Si partial etch | 2/0 | Si partial etch | 12/0 | Release | 22
oxide (SOI) | 3/0 | Anchor etch | 13/0 | Metal lift-off | 23
oxide (LTO) | 4/0 | PSG etch | 14/0
oxide (PSG) | 5/0 | polySi etch | 15/0
polySi (anchor) | 6/0 | metal lift-off | 16/0
polySi (MEMS) | 7/0
polySi (top) | 8/0
Metal | 9/0
Si substrate | 10/0

## Fabrication Process
Figure | Step | Description | Mask
| 0 | Start with SOI
| 1 | Si partial etch | Mask #1
| 2 | Si full etch | Mask #2
| 3 | LTO deposition (~1 μm) and CMP
| 4 | PSG deposition (~2 μm)
| 5 | a-Si deposition (hard mask, ~200 nm) | Mask #3
| 6 | a-Si (hard mask) litho and etch | Mask #3
| 7.1 | PR coating
| 7.2 | PR litho | Mask #4
| 7.3 | Anchor etch
Etching the depth of LTO on PSG
| 7.4 | PR removal
| 8 | PSG etch
| 9 | Hard mask removal (optional)
| 9 | a-Si deposition (~500 nm)
| 10 | PSG deposition
| 11 | Anealing (doping & a-Si → poly-Si)
| 12 | Top PSG removal
| 13 | poly-Si litho and etch | Mask #5
| 14 | Metal lift-off | Mask #6
| 15 | Release

## Layer Specifications
| Min feature [um] | Min gap [um]
Si full | 0.25 | 0.25
Si partial | 0.25 | 0.25
anchor | 0.3 | 0.3
PSG | 0.3 | 0.3
metal | 1 | 1
\A enclosures B\ | Si full | Si partial | anchor | PSG | metal | PolySi
Si full | / | 0.3 | 0.5 | - | - | -
Si partial | - | / | - | - | - | -
anchor | - | - | / | - | - | -
PSG | - | - | - | / | - | -
metal | - | - | - | - | / | -
PolySi | - | - | 0.4 | 0.5 | 0.5 | /
outside\overlap | Si full | Si partial | anchor | PSG | metal | PolySi
Si full | / | - | - | - | - | -
Si partial | 0.2 | / | - | - | - | -
anchor | - | - | / | - | - | -
PSG | - | - | - | / | - | -
metal | - | - | 0.5 | - | / | 0.5
PolySi | - | - | - | - | 0.5 | /
gap | Si full | Si partial | anchor | PSG | metal | PolySi
Si full | / | 0.2 | - | - | - | - | add anchor rule
Si partial | 0.2 | / | - | - | - | -
anchor | - | - | / | 1 | - | 0.5
PSG | - | - | 1 | / | - | -
metal | - | - | - | - | / | 0.5
PolySi | - | - | 0.5 | - | 0.5 | /

## Design Target
| Basic Target | Higher Target
MEMS
Frequency | 100 kHz | 200 kHz
Voltage | 20 V | 10 V
Optics
ER (OFF state) | 20 dB | 30 dB
ER (thru port) | 15 dB | 20 dB
Insertion loss | 0.5 dB | 0.2 dB
Footprint | 250 μm | 200 μm

## Timeline
| MEMS Project |  | Microlens Project
| Process | Target
End of March | Design variations for MEMS, fabrication test for anchor, poly layer, interconnecting wires, etc | Have 1 functional MEMS structure
End of May
Week of 01/26
Week of 02/02 |  | Layout for 1 switch (MEMS part)
Week of 02/09 |  | Layout for 8 x 8 switch (at least 1 version)
Week of 02/16 |  | Total layout, ordering masks (MEMS layer)
Week of 02/23
Week of 03/02 |  | Fabrication test for poly layer
Week of 03/09
Week of 03/16 | OFC
Week of 03/23
Week of 03/30 |  | Try to have 1 functional MEMS device (for CUbiC quater report)

## MEMS Actuator
Nominal design for linear spring: (Sirui)
Spring constant |  | Sample Layout | (Link to Klayout in Google folder)
Spring dimenions | 0.5 x 50
Comb force
Number of fingers | 80
Finger gap | 0.5
Wavegiode Crossing

## Optical Design (Sirui)
Adiabatic coupler
Half rib, full strip | Link to Lumeriucal